## Sheet1
Temperature (K) | Laser flash method (Harada et al.) | Unit Cell model | Smirnov et al.
723 | 0.63 | 0.57 | 0.78
773 | 0.73 | 0.67 | 0.85
823 | 0.77 | 0.7 | 0.88
873 | 0.83 | 0.76 | 0.91
923 | 0.88 | 0.81 | 0.92
973 | 0.95 | 0.85 | 0.97
1023 | 1 | 0.91 | 0.98
1073 | 1.08 | 1.01 | 1.05
1123 | 1.13 | 1.06 | 1.1
1173 | 1.23 | 1.15 | 1.14