## Sheet1
Energy (keV) | As-cut | Mechanically Polished | Chemically Polished
0 | 0.53 | 0.525 | 0.517
1 | 0.52 | 0.515 | 0.5
2 | 0.511 | 0.506 | 0.492
3 | 0.508 | 0.5 | 0.486
4 | 0.505 | 0.496 | 0.482
5 | 0.502 | 0.495 | 0.48
7 | 0.499 | 0.493 | 0.478
9 | 0.498 | 0.491 | 0.475
11 | 0.497 | 0.49 | 0.475
13 | 0.497 | 0.49 | 0.476
15 | 0.498 | 0.49 | 0.477
17 | 0.499 | 0.49 | 0.478
19 | 0.499 | 0.49 | 0.478
21 | 0.5 | 0.489 | 0.479
23 | 0.501 | 0.489 | 0.479
25 | 0.502 | 0.489 | 0.478